## training topologies
|  |  |  | Density Functional Theory Predictions | [8 empty] | Deep Potential Predictions
Zeolite Code | Training set size | Test set energy MAE (eV/SiO2) | Test set force MAE (eV/Å) | Lattice parameters | [5 empty] | EOS B0 (GPa) | G_VRH (GPa) | K_VRH (GPa) | Lattice parameters | [5 empty] | EOS B0 (GPa) | G_VRH (GPa) | K_VRH (GPa)
|  |  |  | a (Å) | b (Å) | c (Å) | alpha | beta | gamma |  |  |  | a (Å) | b (Å) | c (Å) | alpha | beta | gamma
ABW | 1448 | 0.00344 | 0.0343 | 9.91 | 10.54 | 8.79 | 90 | 90 | 90 | 106.6 | 46.4 | 92 | 10 | 10.15 | 8.44 | 90 | 90 | 90 | 108.9 | 16.6 | 74.3
ACO | 1671 | 0.0027 | 0.0274 | 9.93 | 9.93 | 9.93 | 90 | 90 | 90 | 110.9 | 15.8 | 94.2 | 9.96 | 9.96 | 9.96 | 90 | 90 | 90 | 113.8 | 25.1 | 46.4
AEI | 1752 | 0.000861 | 0.029 | 13.71 | 12.64 | 18.54 | 90 | 90 | 90 | 62.2 | 16.8 | 61.3 | 13.73 | 12.65 | 18.55 | 90 | 90 | 90 | 62.1 | 14.6 | 55.8
AEL | 1696 | 0.0015 | 0.0398 | 8.35 | 18.75 | 13.44 | 90 | 90 | 90 | 44.3 | 29.9 | 36.4 | 8.39 | 18.83 | 13.55 | 90 | 90 | 90 | 37.8 | 26.2 | 36
AEN | 1673 | 0.00226 | 0.0387 | 18.3 | 13.82 | 9.74 | 90 | 90 | 90 | 65.8 | 33 | 71.4 | 18.12 | 13.87 | 9.78 | 90 | 90 | 90 | 75.1 | 30.8 | 69.1
AET | 1618 | 0.000933 | 0.0422 | 33.05 | 14.64 | 8.4 | 90 | 90 | 90 | 38.6 | 24.8 | 26.1 | 33.03 | 14.77 | 8.46 | 90 | 90 | 90 | 28.9 | 20 | 27.9
AFG | 1649 | 0.00125 | 0.0344 | 12.59 | 12.59 | 20.83 | 90 | 90 | 120 | 42.3 | 17.9 | 46.4 | 12.59 | 12.59 | 20.85 | 90 | 90 | 120 | 43.7 | 9.8 | 35.6
AFI | 1651 | 0.00353 | 0.032 | 13.86 | 13.86 | 8.6 | 90 | 90 | 120 | 89.4 | 29.2 | 64.2 | 13.88 | 13.88 | 8.6 | 90 | 90 | 120 | 77.4 | 25 | 31.7
AFN | 1778 | 0.00269 | 0.0344 | 13.98 | 13.44 | 10.15 | 90 | 107.23 | 90 | 38.1 | 19.4 | 25.5 | 13.98 | 13.47 | 10.15 | 90 | 107.23 | 90 | 34.6 | 12.6 | 25.2
AFO | 1692 | 0.00245 | 0.0413 | 9.78 | 25.73 | 8.35 | 90 | 90 | 90 | 47.4 | 29.4 | 44.7 | 9.78 | 25.88 | 8.37 | 90 | 90 | 90 | 47.8 | 15.3 | 40
AFR | 1760 | 0.00109 | 0.0381 | 22.35 | 13.62 | 7.01 | 90 | 90 | 90 | 46.5 | 13.9 | 39.2 | 22.37 | 13.62 | 7.02 | 90 | 90 | 90 | 37.1 | 13.4 | 37.3
AFS | 1715 | 0.00195 | 0.0323 | 13.11 | 13.11 | 26.04 | 90 | 90 | 120 | 50.8 | 12.9 | 49.3 | 13.14 | 13.14 | 26.09 | 90 | 90 | 120 | 53.1 | 14 | 51.4
AFT | 1590 | 0.000799 | 0.0332 | 13.72 | 13.72 | 29.56 | 90 | 90 | 120 | 72.3 | 15.2 | 53.4 | 13.73 | 13.73 | 29.62 | 90 | 90 | 120 | 72.8 | 12.2 | 54.9
AFX | 1763 | 0.00146 | 0.03 | 13.7 | 13.7 | 19.75 | 90 | 90 | 120 | 78.2 | 14.1 | 56 | 13.73 | 13.73 | 19.76 | 90 | 90 | 120 | 72.4 | 12 | 55.7
AFY | 1674 | 0.00204 | 0.0234 | 12.38 | 12.38 | 8.67 | 90 | 90 | 120 | 34.9 |  |  | 12.41 | 12.41 | 8.68 | 90 | 90 | 120 | 40.8
AHT | 1620 | 0.00233 | 0.0364 | 16.01 | 9.43 | 8.6 | 90 | 90 | 90 | 92 | 33.3 | 57.1 | 15.95 | 9.67 | 8.6 | 90 | 90 | 90 | 77.7 | 31.6 | 45.6
ANA | 1652 | 0.00373 | 0.0362 | 13.6 | 13.6 | 13.6 | 90 | 90 | 90 | 92.3 | 32.7 | 72.7 | 13.59 | 13.59 | 13.59 | 90 | 90 | 90 | 92 | 31.6 | 69.4
APC | 1654 | 0.00266 | 0.0367 | 9.05 | 19.41 | 10.43 | 90 | 90 | 90 | 59.7 | 20.4 | 46 | 8.75 | 19.66 | 10.46 | 90 | 90 | 90 | 58.3 | 19.6 | 33.9
APD | 1627 | 0.0049 | 0.0366 | 8.73 | 20.13 | 10.2 | 90 | 90 | 90 | 92.2 |  |  | 8.73 | 20.15 | 10.21 | 90 | 90 | 90 | 93.9
AST | 1582 | 0.0042 | 0.0301 | 13.65 | 13.65 | 13.65 | 90 | 90 | 90 | 97.3 | 14.7 | 92.3 | 13.66 | 13.66 | 13.66 | 90 | 90 | 90 | 104.5 | 18.9 | 37.4
ASV | 1616 | 0.00224 | 0.034 | 8.5 | 8.5 | 14.06 | 90 | 90 | 90 | 50.6 | 21.5 | 45 | 8.58 | 8.58 | 14.01 | 90 | 90 | 90 | 49.2 | 23.8 | 40.7
ATN | 1500 | 0.00378 | 0.0356 | 13.01 | 13.01 | 10.55 | 90 | 90 | 90 | 39.5 | 11.7 | 24.1 | 13.1 | 13.1 | 10.57 | 90 | 90 | 90 | 39.5 | -0.5 | 32.5
ATO | 1500 | 0.00149 | 0.0457 | 20.9 | 20.9 | 10.13 | 90 | 90 | 120 | 49.1 |  |  | 20.92 | 20.92 | 10.12 | 90 | 90 | 120 | 52.4
ATS | 1500 | 0.00155 | 0.0415 | 13.14 | 21.66 | 10.54 | 90 | 90 | 90 | 62.1 | 28.6 | 41.6 | 13.16 | 21.38 | 10.18 | 90 | 90 | 90 | 60.4 | 10.7 | 44.3
ATT | 1705 | 0.00317 | 0.0317 | 9.97 | 7.48 | 9.44 | 90 | 90 | 90 | 67.1 | 17.4 | 62.1 | 9.88 | 7.63 | 9.46 | 90 | 90 | 90 | 74.5 | 14.6 | 55.5
ATV | 1594 | 0.00145 | 0.0354 | 8.58 | 15.3 | 9.68 | 90 | 90 | 90 | 109.5 | 31.8 | 82.4 | 8.6 | 15.13 | 9.77 | 90 | 90 | 90 | 103.9 | 29.7 | 76.6
AVL | 1877 | 0.00159 | 0.0318 | 13.35 | 13.35 | 17.64 | 90 | 90 | 120 | 52.5 | 17.3 | 49.5 | 13.39 | 13.39 | 17.6 | 90 | 90 | 120 | 51.4 | 9.8 | 42.5
AWO | 1569 | 0.00325 | 0.0358 | 9.13 | 15.13 | 19.27 | 90 | 90 | 90 | 47.1 | 17.6 | 38.4 | 9.18 | 14.99 | 19.38 | 90 | 90 | 90 | 49.9 | 15.1 | 38.9
AWW | 1628 | 0.00722 | 0.0387 | 13.7 | 13.7 | 7.61 | 90 | 90 | 90 | 38.8 | 18.4 | 33.7 | 13.66 | 13.66 | 7.69 | 90 | 90 | 90 | 38.5 | 16.7 | 23
BCT | 1500 | 0.00183 | 0.0321 | 8.97 | 8.97 | 10.55 | 90 | 90 | 90 | 136.9 | 13.2 | 109 | 8.95 | 8.95 | 10.62 | 90 | 90 | 90 | 141 | 57.2 | 68.9
BEA | 1454 | 0.00154 | 0.0398 | 12.62 | 12.62 | 26.47 | 90 | 90 | 90 | 51.5 | 18.5 | 40.2 | 12.6 | 12.6 | 26.48 | 90 | 90 | 90 | 36.5 | 12.6 | 35.6
BEC | 1655 | 0.00231 | 0.0314 | 12.68 | 12.68 | 13.31 | 90 | 90 | 90 | 51.5 | 20.9 | 40.7 | 12.7 | 12.7 | 13.34 | 90 | 90 | 90 | 41.8 | 17 | 34
BIK | 1500 | 0.00402 | 0.0429 | 7.55 | 16.26 | 10.52 | 90 | 90 | 90 | 123.4 | 49.5 | 117.8 | 7.53 | 16.32 | 10.53 | 90 | 90 | 90 | 117 | 34.4 | 71.3
BOF | 1615 | 0.00731 | 0.0398 | 7.51 | 12.86 | 13.68 | 90 | 90 | 90 | 34.5 | 24.7 | 34.8 | 7.57 | 12.92 | 13.7 | 90 | 90 | 90 | 37.8 | 18.8 | 30
BOG | 1616 | 0.00199 | 0.0388 | 20.07 | 23.65 | 12.76 | 90 | 90 | 90 | 39.8 | 22.7 | 35.3 | 20.14 | 23.68 | 12.82 | 90 | 90 | 90 | 39.8 | 17.3 | 38.4
BOZ | 1640 | 0.000592 | 0.0319 | 14.31 | 36.21 | 14.23 | 90 | 90 | 90 | 43.6 | 24.1 | 43.7 | 14.32 | 36.34 | 14.27 | 90 | 90 | 90 | 41 | 17.8 | 40.2
BPH | 1668 | 0.00114 | 0.0282 | 13.1 | 13.1 | 13.03 | 90 | 90 | 120 | 45.9 | 13.4 | 48.2 | 13.14 | 13.14 | 13.04 | 90 | 90 | 120 | 52.4 | 13.6 | 51
BRE | 1617 | 0.00821 | 0.0428 | 6.8 | 17.15 | 7.61 | 90 | 95.54 | 90 | 25.5 | 19.5 | 29.6 | 6.82 | 17.18 | 7.66 | 90 | 95.54 | 90 | 16.9 | 19 | 16.5
BSV | 1615 | 0.000516 | 0.0372 | 17.4 | 17.4 | 17.4 | 90 | 90 | 90 | 58.7 | 29.7 | 52.7 | 17.44 | 17.44 | 17.44 | 90 | 90 | 90 | 54.7 | 24.4 | 51.7
CAN | 1500 | 0.00331 | 0.0328 | 12.54 | 12.54 | 10.54 | 90 | 90 | 120 | 85.4 | 25.4 | 75.5 | 12.54 | 12.54 | 10.54 | 90 | 90 | 120 | 71.2 | 11.8 | 50.2
CAS | 1500 | 0.00207 | 0.0413 | 10.53 | 14.16 | 17.23 | 90 | 90 | 90 | 113.7 | 34.3 | 92.8 | 10.03 | 14.18 | 16.54 | 90 | 90 | 90 | 110.9 | 32.9 | 79.6
CDO | 1718 | 0.00231 | 0.0417 | 7.55 | 18.96 | 14.07 | 90 | 90 | 90 | 86.6 | 36.2 | 67 | 7.56 | 18.99 | 14.1 | 90 | 90 | 90 | 86.4 | 31.4 | 70.4
CFI | 1254 | 0.00228 | 0.0448 | 14.06 | 10.56 | 26.06 | 90 | 90 | 90 | 81.1 | 22.3 | 62.3 | 13.68 | 10.1 | 25.93 | 90 | 90 | 90 | 80.7 | 24.5 | 64.2
CGF | 1690 | 0.0014 | 0.0415 | 15.54 | 17.01 | 7.31 | 90 | 95.83 | 90 | 15.2 | 16.4 | 16.7 | 15.61 | 17.12 | 7.31 | 90 | 95.83 | 90 | 18.1 | 12.3 | 13.9
CGS | 1663 | 0.00155 | 0.0351 | 8.48 | 14.06 | 15.89 | 90 | 90 | 90 | 22.8 | 16.1 | 23.1 | 8.52 | 14.09 | 15.93 | 90 | 90 | 90 | 22.3 | 16.4 | 21.3
CHA | 1659 | 0.00241 | 0.0282 | 13.71 | 13.71 | 14.81 | 90 | 90 | 120 | 72.7 | 15.8 | 55 | 13.72 | 13.72 | 14.81 | 90 | 90 | 120 | 73.9 | 12.4 | 60.4
CON | 1703 | 0.00128 | 0.0374 | 22.56 | 13.58 | 12.47 | 90 | 69.71 | 90 | 34.7 | 21.9 | 37.6 | 22.6 | 13.58 | 12.43 | 90 | 69.48 | 90 | 39.5 | 19.2 | 35.8
CZP | 1659 | 0.00198 | 0.0418 | 9.54 | 9.54 | 15.22 | 90 | 90 | 120 | 56.2 | 32.8 | 48.3 | 9.55 | 9.55 | 15.26 | 90 | 90 | 120 | 63.8 | 29.5 | 56.3
DAC | 1680 | 0.00708 | 0.0382 | 18.6 | 7.57 | 10.38 | 90 | 108.95 | 90 | 68.8 | 32.9 | 70 | 18.57 | 7.58 | 10.4 | 90 | 108.92 | 90 | 67.7 | 27.1 | 47.8
DDR | 1622 | 0.00152 | 0.0413 | 13.86 | 13.86 | 40.88 | 90 | 90 | 120 | 29.7 | 31.5 | 36.9 | 13.87 | 13.87 | 41.07 | 90 | 90 | 120 | 28.1 | 25.8 | 28.1
DFO | 1384 | 0.00234 | 0.0419 | 22.1 | 22.1 | 21.2 | 90 | 90 | 120 | 41.7 | 22.9 | 48 | 22.13 | 22.13 | 21.3 | 90 | 90 | 120 | 45.5 | 17.4 | 42.5
DFT | 1656 | 0.00797 | 0.0303 | 7.14 | 7.14 | 9 | 90 | 90 | 90 | 101.1 | 21.9 | 91.7 | 7.2 | 7.2 | 8.78 | 90 | 90 | 90 | 86.9 | 19.7 | 42.9
DOH | 1706 | 0.0026 | 0.0329 | 14.22 | 14.22 | 11.51 | 90 | 90 | 120 | 84.5 |  |  | 13.92 | 13.92 | 11.23 | 90 | 90 | 120 | 28.2
DON | 1702 | 0.00172 | 0.0406 | 19.09 | 23.4 | 8.49 | 90 | 90 | 90 | 32.7 | 22.3 | 24.8 | 19.2 | 23.45 | 8.51 | 90 | 90 | 90 | 29.5 | 19.9 | 28.3
EAB | 1600 | 0.00113 | 0.03 | 13.21 | 13.21 | 15.03 | 90 | 90 | 120 | 67 | 18.3 | 59.2 | 13.22 | 13.22 | 15.04 | 90 | 90 | 120 | 69.5 | 12.1 | 56.9
EDI | 1609 | 0.017 | 0.0288 | 6.95 | 6.95 | 6.45 | 90 | 90 | 90 | 85.2 | 22.8 | 85.2 | 6.95 | 6.95 | 6.44 | 90 | 90 | 90 | 88.3 | 20.2 | 71.5
EMT | 1680 | 0.00175 | 0.0338 | 17.28 | 17.28 | 28.18 | 90 | 90 | 120 | 42.4 | 17.4 | 41.6 | 17.34 | 17.34 | 28.28 | 90 | 90 | 120 | 45.2 | 14 | 43.3
EON | 1684 | 0.00144 | 0.0432 | 7.59 | 18.18 | 25.98 | 90 | 90 | 90 | 58.3 | 20.9 | 58.6 | 7.6 | 18.1 | 26.1 | 90 | 90 | 90 | 60.6 | 19.3 | 52.8
EPI | 1700 | 0.00238 | 0.0371 | 9.18 | 17.54 | 10.38 | 90 | 125.08 | 90 | 74.8 | 32.5 | 69.8 | 9.18 | 17.5 | 10.41 | 90 | 124.94 | 90 | 72 | 29.5 | 50.7
ERI | 1724 | 0.00457 | 0.0337 | 13.09 | 13.09 | 15.2 | 90 | 90 | 120 | 71.3 | 16.7 | 61.4 | 13.11 | 13.11 | 15.3 | 90 | 90 | 120 | 72.3 | 10.4 | 64.6
ESV | 1642 | 0.00297 | 0.0428 | 9.73 | 12.26 | 22.83 | 90 | 90 | 90 | 13 | 20.4 | 15 | 9.8 | 12.25 | 22.96 | 90 | 90 | 90 | 12.9 | 14.4 | 11.8
ETR | 1621 | 0.00166 | 0.0401 | 20.67 | 20.67 | 8.45 | 90 | 90 | 120 | 32.3 | 14.9 | 32.1 | 20.71 | 20.71 | 8.49 | 90 | 90 | 120 | 33.2 | 14.6 | 33.1
EUO | 1615 | 0.000977 | 0.0428 | 13.93 | 22.85 | 20.44 | 90 | 90 | 90 | 54.2 | 31.5 | 54.9 | 13.94 | 22.92 | 20.4 | 90 | 90 | 90 | 52.5 | 26.6 | 44.2
EZT | 1639 | 0.00307 | 0.0416 | 10.26 | 12.62 | 21.8 | 90 | 90 | 90 | 38.5 | 18.4 | 33.5 | 10.24 | 12.64 | 21.83 | 90 | 90 | 90 | 45.8 | 9.6 | 35.1
FAR | 1680 | 0.00118 | 0.0393 | 12.64 | 12.64 | 35.89 | 90 | 90 | 120 | 44.6 | 18.6 | 42.7 | 12.64 | 12.64 | 35.59 | 90 | 90 | 120 | 37.7 | 10.1 | 30.4
FER | 1694 | 0.00486 | 0.039 | 19.06 | 14.3 | 7.56 | 90 | 90 | 90 | 91.4 | 29.4 | 86.5 | 19.12 | 14.31 | 7.55 | 90 | 90 | 90 | 93.6 | 29.6 | 71.9
FRA | 1742 | 0.00129 | 0.038 | 12.63 | 12.63 | 25.36 | 90 | 90 | 120 | 32.1 | 23.4 | 28 | 12.59 | 12.59 | 25.38 | 90 | 90 | 120 | 36.3 | 11.2 | 30.1
GIS | 1674 | 0.00191 | 0.0267 | 9.85 | 9.85 | 10.15 | 90 | 90 | 90 | 83.3 | 20 | 52.9 | 9.84 | 9.84 | 10.19 | 90 | 90 | 90 | 74.9 | 17.6 | 48.1
GIU | 1635 | 0.00113 | 0.0421 | 12.6 | 12.6 | 41.13 | 90 | 90 | 120 | 33.4 | 24.8 | 39.3 | 12.58 | 12.58 | 40.91 | 90 | 90 | 120 | 36 | 14.7 | 20.3
GME | 1662 | 0.00251 | 0.0275 | 13.7 | 13.7 | 9.88 | 90 | 90 | 120 | 68.2 | 17.7 | 58.2 | 13.73 | 13.73 | 9.88 | 90 | 90 | 120 | 71.4 | 12.2 | 55
GON | 1435 | 0.00156 | 0.0499 | 16.39 | 20.1 | 9.92 | 90 | 90 | 90 | 36 | 29.5 | 35.4 | 16.36 | 20.23 | 9.94 | 90 | 90 | 90 | 29.4 | 22 | 26
GOO | 1651 | 0.00708 | 0.0426 | 8.8 | 11.44 | 17.41 | 90 | 90 | 90 | 33.3 | 17.6 | 30.8 | 8.79 | 11.44 | 17.41 | 90 | 90 | 90 | 32.3 | -4.6 | 24.4
HEU | 1703 | 0.00187 | 0.0421 | 17.52 | 17.68 | 7.39 | 90 | 116.38 | 90 | 17 | 18.2 | 24.3 | 17.56 | 17.64 | 7.41 | 90 | 116.1 | 90 | 24.6 | 15.3 | 23.1
IFR | 1638 | 0.00454 | 0.0423 | 18.65 | 13.64 | 7.65 | 90 | 101.93 | 90 | 42.9 | 20.6 | 34 | 18.65 | 13.67 | 7.68 | 90 | 101.93 | 90 | 32.2 | 19.5 | 29.5
IHW | 1610 | 0.00183 | 0.0459 | 13.75 | 24.13 | 18.3 | 90 | 90 | 90 | 28.8 | 31.1 | 30.8 | 13.76 | 24.18 | 18.26 | 90 | 90 | 90 | 28.5 | 25.2 | 30.3
IRR | 1672 | 0.0017 | 0.0363 | 19.22 | 19.21 | 14.15 | 90 | 90 | 120 | 34.7 | 12.3 | 27.7 | 19.21 | 19.21 | 14.19 | 90 | 90 | 120 | 30.3 | 10.5 | 26.2
ISV | 1749 | 0.00111 | 0.0365 | 13.02 | 13.02 | 25.5 | 90 | 90 | 90 | 49.4 | 20.8 | 43.7 | 13.03 | 13.03 | 25.37 | 90 | 90 | 90 | 45.7 | 20.1 | 41.7
ITE | 1726 | 0.000819 | 0.0405 | 20.61 | 9.75 | 19.84 | 90 | 90 | 90 | 31.1 | 17.2 | 27.9 | 20.71 | 9.77 | 19.86 | 90 | 90 | 90 | 27.6 | 14.6 | 27
ITH | 1605 | 0.00155 | 0.0383 | 12.6 | 11.69 | 21.99 | 90 | 90 | 90 | 35.6 | 23.6 | 30.8 | 12.61 | 11.7 | 22.01 | 90 | 90 | 90 | 33.8 | 20.7 | 30.5
ITR | 1603 | 0.00104 | 0.0408 | 11.7 | 22.03 | 25.19 | 90 | 90 | 90 | 41.2 | 29.5 | 39.6 | 11.72 | 22.11 | 25.17 | 90 | 90 | 90 | 38.3 | 18.9 | 29
ITW | 1627 | 0.0022 | 0.0347 | 10.46 | 15.1 | 8.98 | 90 | 105.46 | 90 | 53.4 | 25 | 59.4 | 10.5 | 15.09 | 8.99 | 90 | 105.64 | 90 | 52.4 | 18 | 49.6
IWR | 1745 | 0.0023 | 0.0371 | 21.29 | 13.53 | 12.63 | 90 | 90 | 90 | 42.1 | 22.5 | 46.6 | 21.41 | 13.54 | 12.64 | 90 | 90 | 90 | 51.3 | 20.6 | 43.5
IWS | 1368 | 0.00077 | 0.039 | 26.71 | 26.71 | 13.1 | 90 | 90 | 90 | 40.3 | 23.4 | 44.3 | 26.71 | 26.71 | 13.11 | 90 | 90 | 90 | 41.1 | 16.1 | 33.9
IWW | 1700 | 0.000904 | 0.0422 | 42.06 | 12.95 | 12.6 | 90 | 90 | 90 | 31.6 | 24.1 | 36.7 | 42.14 | 12.99 | 12.6 | 90 | 90 | 90 | 24.4 | 16.1 | 27.7
JBW | 1500 | 0.0103 | 0.0374 | 10.54 | 7.37 | 8.2 | 90 | 90 | 90 | 92.2 | 37.8 | 74.4 | 10.13 | 7.56 | 7.87 | 90 | 90 | 90 | 87.2 | 16.7 | 68
JOZ | 1637 | 0.0036 | 0.0371 | 7.16 | 12.86 | 13.53 | 90 | 90 | 90 | 46.5 | 22.6 | 46.4 | 7.19 | 12.85 | 13.6 | 90 | 90 | 90 | 36.8 | 20.5 | 34.7
JRY | 1651 | 0.00375 | 0.0375 | 8.17 | 9.2 | 17.37 | 90 | 90 | 90 | 70.9 | 24.9 | 61.8 | 8.19 | 9.21 | 17.38 | 90 | 90 | 90 | 69.7 | 21.1 | 58.2
JSN | 1604 | 0.00267 | 0.0339 | 8.71 | 6.95 | 15.07 | 90 | 96.85 | 90 | 27.3 | 19.2 | 29.3 | 8.76 | 6.98 | 15.05 | 90 | 96.99 | 90 | 37.2 | 14 | 31.2
JST | 1632 | 0.00106 | 0.0348 | 15.16 | 15.16 | 15.16 | 90 | 90 | 90 | 4.6 | 20.1 | 13.6 | 15.31 | 15.31 | 15.31 | 90 | 90 | 90 | 4.6 | 18.3 | 5.5
JSW | 1626 | 0.00117 | 0.0408 | 16.04 | 9.7 | 16.88 | 90 | 90 | 90 | 29.4 | 21.6 | 36.4 | 16.07 | 9.71 | 16.89 | 90 | 90 | 90 | 19.1 | 20.9 | 23.1
KFI | 1642 | 0.000754 | 0.0313 | 18.62 | 18.62 | 18.62 | 90 | 90 | 90 | 73.4 | 19.7 | 67.1 | 18.64 | 18.64 | 18.64 | 90 | 90 | 90 | 70.3 | 10.6 | 55.1
LAU | 1600 | 0.00562 | 0.0403 | 14.56 | 12.99 | 7.53 | 90 | 111.02 | 90 | 48.3 | 20.2 | 33.2 | 14.61 | 13 | 7.59 | 90 | 111.02 | 90 | 32.1 | 10.6 | 23.4
LEV | 1600 | 0.00116 | 0.0336 | 13.18 | 13.18 | 22.66 | 90 | 90 | 120 | 68 | 13.2 | 63.6 | 13.21 | 13.21 | 22.6 | 90 | 90 | 120 | 70.2 | 9.8 | 60.8
LIO | 1659 | 0.00138 | 0.0322 | 12.48 | 12.48 | 15.75 | 90 | 90 | 120 | 19.6 | 15.3 | 20.2 | 12.49 | 12.49 | 15.78 | 90 | 90 | 120 | 30.7 | 11.6 | 19.7
LOS | 1702 | 0.00184 | 0.0277 | 12.64 | 12.64 | 10.35 | 90 | 90 | 120 | 58.9 | 18.8 | 56.5 | 12.65 | 12.65 | 10.35 | 90 | 90 | 120 | 65 | 3.4 | 47.6
LOV | 1622 | 0.00251 | 0.0373 | 7.2 | 7.2 | 21.04 | 90 | 90 | 90 | 79.4 | 23.8 | 72.1 | 7.23 | 7.23 | 21.02 | 90 | 90 | 90 | 80.4 | 22.1 | 52.1
LTA | 1703 | 0.00316 | 0.0247 | 11.96 | 11.96 | 11.96 | 90 | 90 | 90 | 50.6 | 19.1 | 41 | 11.98 | 11.98 | 11.98 | 90 | 90 | 90 | 43.8 | 16 | 45.1
LTF | 1703 | 0.00194 | 0.0455 | 31.28 | 31.28 | 7.59 | 90 | 90 | 120 | 59.7 | 19.3 | 58.3 | 31.32 | 31.32 | 7.64 | 90 | 90 | 120 | 56 | 12.2 | 43.3
LTJ | 1646 | 0.0024 | 0.0316 | 9.26 | 9.26 | 10.14 | 90 | 90 | 90 | 78.5 | 18.5 | 60.3 | 9.25 | 9.25 | 10.26 | 90 | 90 | 90 | 58.1 | 22.7 | 31
LTL | 1694 | 0.00167 | 0.0386 | 18.21 | 18.21 | 7.51 | 90 | 90 | 120 | 49.3 | 18.1 | 43.7 | 18.19 | 18.19 | 7.58 | 90 | 90 | 120 | 46.2 | 11.3 | 44.6
MAR | 1691 | 0.00112 | 0.0388 | 12.59 | 12.59 | 30.88 | 90 | 90 | 120 | 43.9 |  |  | 12.63 | 12.63 | 30.62 | 90 | 90 | 120 | 45.3
MAZ | 1648 | 0.00142 | 0.0385 | 18.14 | 18.14 | 7.63 | 90 | 90 | 120 | 50.6 | 14.6 | 64.8 | 18.16 | 18.16 | 7.64 | 90 | 90 | 120 | 64 | 13.2 | 55
MEI | 1737 | 0.00185 | 0.033 | 13.15 | 13.15 | 15.64 | 90 | 90 | 120 | 33 | 14.9 | 37.9 | 13.2 | 13.2 | 15.73 | 90 | 90 | 120 | 40.9 | 14.6 | 42.1
MEL | 1649 | 0.000691 | 0.0412 | 20.29 | 20.29 | 13.52 | 90 | 90 | 90 | 37.1 |  |  | 20.31 | 20.31 | 13.53 | 90 | 90 | 90 | 37.7
MEP | 1654 | 0.00119 | 0.036 | 13.7 | 13.7 | 13.7 | 90 | 90 | 90 | 64.4 | 32.7 | 28.4 | 13.71 | 13.71 | 13.71 | 90 | 90 | 90 | 73.6 | 27.5 | 29.9
MER | 1665 | 0.000915 | 0.0303 | 14.05 | 14.05 | 9.98 | 90 | 90 | 90 | 41.5 | 18.4 | 43.2 | 14.06 | 14.06 | 10.01 | 90 | 90 | 90 | 43.2 | 15.6 | 37.2
MFI | 1646 | 0.000815 | 0.0433 | 20.18 | 19.82 | 13.31 | 90 | 90 | 90 | 35.1 | 24.1 | 20.3 | 20.26 | 19.84 | 13.45 | 90 | 90 | 90 | 23.6 | 14.6 | 23.8
MFS | 1679 | 0.00125 | 0.0418 | 7.55 | 14.39 | 19.05 | 90 | 90 | 90 | 65.7 | 29.4 | 53.3 | 7.57 | 14.42 | 19.06 | 90 | 90 | 90 | 66 | 25.6 | 52.4
MON | 1663 | 0.00271 | 0.037 | 7.16 | 7.16 | 17.86 | 90 | 90 | 90 | 95.7 | 41.4 | 94.7 | 7.16 | 7.16 | 17.83 | 90 | 90 | 90 | 89.8 | 31.9 | 58
MOR | 1633 | 0.00166 | 0.044 | 18.3 | 20.53 | 7.56 | 90 | 90 | 90 | 69.1 | 28.6 | 67.6 | 18.07 | 20.71 | 7.58 | 90 | 90 | 90 | 65.9 | 27.1 | 52.1
MOZ | 1566 | 0.00221 | 0.0463 | 31.28 | 31.28 | 7.54 | 90 | 90 | 120 | 49.7 | 17.4 | 45.1 | 31.33 | 31.33 | 7.58 | 90 | 90 | 120 | 47.2 | 12.6 | 44.2
MSE | 1576 | 0.00145 | 0.0411 | 18.43 | 18.43 | 20.44 | 90 | 90 | 90 | 44.8 | 23.1 | 35.9 | 18.43 | 18.43 | 20.45 | 90 | 90 | 90 | 40.3 | 19.6 | 31.9
MSO | 1354 | 0.00346 | 0.0438 | 17.15 | 17.15 | 19.82 | 90 | 90 | 120 | 58.7 | 23.2 | 57 | 17.16 | 17.16 | 19.93 | 90 | 90 | 120 | 47.6 | 14.2 | 38
MTF | 1630 | 0.00137 | 0.0507 | 9.67 | 30.76 | 7.35 | 90 | 91.38 | 90 | 50.4 | 16.4 | 43.6 | 9.63 | 30.97 | 7.41 | 90 | 90.45 | 90 | 57.2 | 23.8 | 47.8
MTN | 1399 | 0.00138 | 0.0422 | 19.97 | 19.97 | 19.97 | 90 | 90 | 90 | 117.8 | 37.7 | 125 | 19.98 | 19.98 | 19.98 | 90 | 90 | 90 | 132.6 | 25.2 | 48.8
MTW | 1500 | 0.00174 | 0.0478 | 25.58 | 10.54 | 12.13 | 90 | 109.11 | 90 | 54.2 |  |  | 25.58 | 10.58 | 12.18 | 90 | 109.45 | 90 | 53.1
MVY | 1500 | 0.00222 | 0.0432 | 10 | 8.33 | 14.08 | 90 | 90 | 90 | 70.1 | 34.1 | 40.6 | 9.62 | 8.48 | 14.15 | 90 | 90 | 90 | 61.3 | 19.8 | 40.7
MWW | 1514 | 0.00139 | 0.0412 | 14.42 | 14.42 | 25.23 | 90 | 90 | 120 | 63.8 | 23.1 | 62.1 | 14.44 | 14.44 | 25.24 | 90 | 90 | 120 | 47.4 | 20.1 | 37.3
NAB | 1668 | 0.0145 | 0.0315 | 7.22 | 7.22 | 12.17 | 90 | 90 | 90 | 71.8 | 33.2 | 70.4 | 7.24 | 7.24 | 12.2 | 90 | 90 | 90 | 80.7 | 27.9 | 59.5
NAT | 1676 | 0.0023 | 0.0318 | 13.87 | 13.87 | 6.47 | 90 | 90 | 90 | 83.8 | 21.8 | 85.1 | 13.9 | 13.9 | 6.47 | 90 | 90 | 90 | 91.6 | 23.6 | 66.9
NES | 1383 | 0.00117 | 0.0432 | 25.99 | 14.01 | 22.8 | 90 | 90 | 90 | 76.8 |  |  | 25.9 | 14.02 | 22.91 | 90 | 90 | 90 | 78.5
NON | 1665 | 0.000816 | 0.0417 | 22.85 | 15.66 | 14 | 90 | 90 | 90 | 106 |  |  | 22.94 | 15.67 | 13.97 | 90 | 90 | 90 | 104.2
NPT | 1653 | 0.00321 | 0.0284 | 14.01 | 14.01 | 14.01 | 90 | 90 | 90 | 54.7 | 22.5 | 49.1 | 14.04 | 14.04 | 14.04 | 90 | 90 | 90 | 56 | 20.1 | 46.4
NSI | 1500 | 0.00168 | 0.0375 | 14.14 | 10.53 | 8.96 | 90 | 105.76 | 90 | 108.4 | 33.6 | 38 | 14.1 | 10.57 | 8.95 | 90 | 104.57 | 90 | 117 | 30.8 | 76.4
OBW | 1738 | 0.00103 | 0.0321 | 14.06 | 14.06 | 31.25 | 90 | 90 | 90 | 48.9 | 24.7 | 45 | 14.08 | 14.08 | 31.32 | 90 | 90 | 90 | 48 | 21.3 | 39.3
OFF | 1715 | 0.00346 | 0.0314 | 13.15 | 13.15 | 7.52 | 90 | 90 | 120 | 58.4 | 19.4 | 58.9 | 13.14 | 13.14 | 7.6 | 90 | 90 | 120 | 71.7 | 14 | 62.9
OSI | 1333 | 0.00105 | 0.0433 | 18.6 | 18.6 | 10.57 | 90 | 90 | 90 | 66.2 | 2.9 | 46.4 | 18.58 | 18.58 | 10.62 | 90 | 90 | 90 | 60 | 21.2 | 40.9
OSO | 1630 | 0.0247 | 0.0276 | 10.26 | 10.26 | 7.76 | 90 | 90 | 120 | 51.1 | 20.3 | 43.7 | 10.29 | 10.29 | 7.78 | 90 | 90 | 120 | 44.1 | 16.6 | 42.4
OWE | 1641 | 0.00139 | 0.034 | 14.37 | 7.2 | 9.1 | 90 | 90 | 90 | 82.7 | 12.3 | 76.2 | 14.37 | 7.22 | 9.09 | 90 | 90 | 90 | 84.9 | 15.9 | 74.9
PCR | 1720 | 0.00341 | 0.0398 | 20.17 | 14.07 | 12.51 | 90 | 115.73 | 90 | 26.8 | 27.9 | 31.3 | 20.16 | 14.1 | 12.52 | 90 | 115.65 | 90 | 35.6 | 16.6 | 26.3
PHI | 1602 | 0.00107 | 0.0297 | 9.91 | 14.09 | 14.02 | 90 | 90 | 90 | 43.4 | 15 | 37 | 9.87 | 14.16 | 14.09 | 90 | 90 | 90 | 27.9 | 17 | 25.9
PON | 1617 | 0.00138 | 0.0381 | 8.94 | 9.23 | 16.15 | 90 | 90 | 90 | 28.6 | 21.3 | 30 | 8.95 | 9.25 | 16.16 | 90 | 90 | 90 | 27.9 | 19.1 | 26.1
PUN | 1712 | 0.00157 | 0.0377 | 14.72 | 8.67 | 19.14 | 90 | 90 | 90 | 41.3 | 19.4 | 36.3 | 14.75 | 8.7 | 19.16 | 90 | 90 | 90 | 33.6 | 17.9 | 28.4
RHO | 1601 | 0.00136 | 0.031 | 14.96 | 14.96 | 14.96 | 90 | 90 | 90 | 55.5 | 13.5 | 55.6 | 14.97 | 14.97 | 14.97 | 90 | 90 | 90 | 62.6 | 12 | 59.2
RRO | 1643 | 0.00337 | 0.041 | 7.42 | 8.74 | 17.17 | 90 | 113.87 | 90 | 18.7 | 24 | 33.4 | 7.43 | 8.73 | 17.23 | 90 | 113.87 | 90 | 14.4 | -7.2 | 20.4
RSN | 1619 | 0.003 | 0.0437 | 7.19 | 42.15 | 7.2 | 90 | 90 | 90 | 83.2 | 27 | 73.3 | 7.23 | 41.91 | 7.23 | 90 | 90 | 90 | 82.1 | 25.9 | 58.1
RTE | 1601 | 0.00308 | 0.0374 | 14.14 | 13.71 | 7.42 | 90 | 102.3 | 90 | 45.9 | 20.8 | 36.4 | 14.15 | 13.74 | 7.47 | 90 | 102.42 | 90 | 36.4 | 11.8 | 30.5
RTH | 1604 | 0.00209 | 0.0348 | 9.79 | 20.6 | 10 | 90 | 96.84 | 90 | 40.1 | 14.1 | 31.8 | 9.78 | 20.71 | 9.99 | 90 | 96.84 | 90 | 32.9 | 11.9 | 30.6
RUT | 1562 | 0.00113 | 0.0334 | 13.32 | 13.33 | 12.49 | 90 | 114.9 | 90 | 29.8 | 21.7 | 25.9 | 13.37 | 13.41 | 12.56 | 90 | 114.84 | 90 | 31.4 | 17.3 | 27.4
RWR | 1598 | 0.00555 | 0.0478 | 7.83 | 7.83 | 27.41 | 90 | 90 | 90 | 82.3 | 36.4 | 84 | 7.85 | 7.85 | 27.41 | 90 | 90 | 90 | 83.5 | 31.5 | 63.5
RWY | 1482 | 0.00092 | 0.0339 | 17.86 | 17.86 | 17.86 | 90 | 90 | 90 | 0.5 | 7.6 | 3.3 | 18.12 | 18.12 | 18.12 | 90 | 90 | 90 | 3.1 | 4.8 | 2.7
SAF | 1536 | 0.000842 | 0.0397 | 14.76 | 27.6 | 8.35 | 90 | 90 | 90 | 35.6 | 30.4 | 34.8 | 14.76 | 27.74 | 8.38 | 90 | 90 | 90 | 32.4 | 25.6 | 32.6
SAO | 1558 | 0.00174 | 0.0335 | 13.64 | 13.64 | 21.85 | 90 | 90 | 90 | 44.5 | 16.2 | 41.9 | 13.66 | 13.66 | 21.87 | 90 | 90 | 90 | 41.3 | 16.6 | 42
SAS | 1707 | 0.00205 | 0.032 | 14.24 | 14.24 | 10.32 | 90 | 90 | 90 | 59.6 | 13.8 | 50.7 | 14.13 | 14.13 | 10.41 | 90 | 90 | 90 | 60.4 | 7.9 | 42.6
SAT | 1340 | 0.000726 | 0.0366 | 12.9 | 12.9 | 30.62 | 90 | 90 | 120 | 68.1 |  |  | 12.94 | 12.94 | 30.49 | 90 | 90 | 120 | 60
SAV | 1587 | 0.00242 | 0.0315 | 18.51 | 18.51 | 9.37 | 90 | 90 | 90 | 73.3 | 15.9 | 58.4 | 18.54 | 18.54 | 9.38 | 90 | 90 | 90 | 62.3 | 13.4 | 55.9
SBE | 1286 | 0.000653 | 0.0388 | 18.6 | 18.6 | 27.24 | 90 | 90 | 90 | 38.9 |  |  | 18.62 | 18.62 | 27.27 | 90 | 90 | 90 | 52
SBN | 1671 | 0.00625 | 0.0315 | 7.25 | 7.25 | 13.85 | 90 | 90 | 120 | 77.7 | 20.6 | 77.3 | 7.25 | 7.25 | 13.91 | 90 | 90 | 120 | 66.5 | 22.7 | 47.3
SBS | 1240 | 0.000957 | 0.0371 | 17.25 | 17.25 | 27.45 | 90 | 90 | 120 | 42.1 |  |  | 17.27 | 17.27 | 27.46 | 90 | 90 | 120 | 42
SFE | 1343 | 0.00283 | 0.0368 | 11.46 | 10.52 | 14.03 | 90 | 101.33 | 90 | 28.3 | 26.6 | 51.2 | 11.46 | 10.58 | 13.99 | 90 | 100.35 | 90 | 67.8 | 21.3 | 53.7
SFF | 1663 | 0.0024 | 0.042 | 11.52 | 21.96 | 7.34 | 90 | 93.52 | 90 | 32.8 | 24.1 | 28.1 | 11.54 | 21.98 | 7.35 | 90 | 93.15 | 90 | 30.6 | 21.5 | 25.8
SFG | 1478 | 0.00212 | 0.0396 | 25.66 | 12.55 | 13.03 | 90 | 90 | 90 | 38 | 26.3 | 31.5 | 25.67 | 12.58 | 13.09 | 90 | 90 | 90 | 26.3 | 20.2 | 26.2
SFN | 1500 | 0.00285 | 0.044 | 25.26 | 10.54 | 15.07 | 90 | 103.87 | 90 | 65.1 |  |  | 25.16 | 10.59 | 15.09 | 90 | 104 | 90 | 56.5
SFO | 1551 | 0.00214 | 0.0348 | 22.62 | 13.61 | 7.01 | 90 | 98.97 | 90 | 37.7 | 13.9 | 35 | 22.61 | 13.62 | 7.05 | 90 | 98.97 | 90 | 39.4 | 13.1 | 34.6
SFS | 1715 | 0.00108 | 0.0376 | 14.08 | 20.04 | 12.52 | 90 | 106.11 | 90 | 23.7 | 21.6 | 28.7 | 14.1 | 20.07 | 12.54 | 90 | 106.11 | 90 | 31.9 | 15.3 | 28.7
SGT | 1527 | 0.00586 | 0.0406 | 10.35 | 10.35 | 34.55 | 90 | 90 | 90 | 52.7 | 19.3 | 45.1 | 10.35 | 10.35 | 34.51 | 90 | 90 | 90 | 48.8 | 11.3 | 46.1
SIV | 1535 | 0.000564 | 0.0344 | 9.89 | 14.12 | 28.19 | 90 | 90 | 90 | 39.7 | 18.1 | 44.4 | 9.92 | 14.13 | 28.23 | 90 | 90 | 90 | 27.8 | 16.9 | 28.4
SOD | 1703 | 0.00564 | 0.0267 | 8.99 | 8.99 | 8.99 | 90 | 90 | 90 | 124.3 | 21.7 | 90 | 8.99 | 8.99 | 8.99 | 90 | 90 | 90 | 111.7 | 18.6 | 53.4
SOF | 1629 | 0.00145 | 0.0342 | 20.36 | 12.16 | 10.31 | 90 | 105.44 | 90 | 46.2 | 23.6 | 44.6 | 20.37 | 12.19 | 10.33 | 90 | 105.25 | 90 | 43.2 | 19.8 | 37.3
SOS | 1596 | 0.0045 | 0.0443 | 20.46 | 7.23 | 9.59 | 90 | 90 | 90 | 38.6 | 14.7 | 26.9 | 20.6 | 7.22 | 9.5 | 90 | 90 | 90 | 39.8 | 13.6 | 22.5
SSF | 1717 | 0.00126 | 0.0383 | 17.24 | 17.24 | 12.8 | 90 | 90 | 120 | 61.4 | 23.8 | 47 | 16.99 | 16.99 | 12.74 | 90 | 90 | 120 | 42.6 | 22.7 | 21.3
SSY | 1378 | 0.00117 | 0.0438 | 10.54 | 22.52 | 14.03 | 90 | 90 | 90 | 71.7 |  |  | 10.56 | 22.55 | 14.05 | 90 | 90 | 90 | 76.6
STF | 1761 | 0.00116 | 0.0407 | 14.14 | 18.29 | 7.49 | 90 | 98.73 | 90 | 46.5 | 16.2 | 39.4 | 14.18 | 18.37 | 7.5 | 90 | 98.99 | 90 | 43.2 | 28 | 32.6
STI | 1593 | 0.000835 | 0.038 | 13.57 | 17.8 | 17.98 | 90 | 90 | 90 | 57.8 | 13.1 | 56.7 | 13.56 | 17.86 | 18.03 | 90 | 90 | 90 | 66.4 | 15 | 56.6
STO | 1403 | 0.000789 | 0.0469 | 30.01 | 8.43 | 24.86 | 90 | 105.11 | 90 | 17.3 |  |  | 30.09 | 8.47 | 24.98 | 90 | 105.05 | 90 | 16.1
STT | 1775 | 0.0014 | 0.0398 | 13.19 | 21.92 | 13.67 | 90 | 102.62 | 90 | 28.4 | 20.9 | 27.2 | 13.21 | 21.97 | 13.69 | 90 | 102.62 | 90 | 28.3 | 16.9 | 25.2
STW | 1653 | 0.00128 | 0.0372 | 11.99 | 11.99 | 30.11 | 90 | 90 | 119.99 | 53.4 | 20.7 | 51.8 | 12 | 12 | 30.12 | 90 | 90 | 120 | 56.7 | 17.1 | 44
SVV | 1696 | 0.000975 | 0.0369 | 13.22 | 13.41 | 21.36 | 90 | 123.66 | 90 | 17.9 | 19.9 | 18.1 | 13.26 | 13.45 | 21.41 | 90 | 123.66 | 90 | 24.5 | 12.2 | 20.8
SZR | 1698 | 0.00194 | 0.0395 | 19 | 14.46 | 7.42 | 90 | 90 | 90 | 72.4 | 31.6 | 65.3 | 18.95 | 14.44 | 7.55 | 90 | 90 | 90 | 77.6 | 22.8 | 57.7
TER | 1690 | 0.00114 | 0.0419 | 9.81 | 23.73 | 20.24 | 90 | 90 | 90 | 79.2 | 12.4 | 60.4 | 9.83 | 23.67 | 20.32 | 90 | 90 | 90 | 59.6 | 19.6 | 49.8
THO | 1606 | 0.00762 | 0.03 | 13.89 | 6.95 | 6.45 | 90 | 90 | 90 | 85.3 | 21.1 | 85.2 | 13.91 | 6.95 | 6.44 | 90 | 90 | 90 | 89.4 | 20 | 75.6
TOL | 1629 | 0.00142 | 0.0362 | 12.47 | 12.47 | 31.23 | 90 | 90 | 120 | 20.5 | 16.7 | 24.3 | 12.5 | 12.5 | 31.21 | 90 | 90 | 120 | 38.9 | 4.2 | 20.7
TON | 1500 | 0.00195 | 0.0427 | 14.07 | 17.87 | 10.53 | 90 | 90 | 90 | 97.5 | 25.7 | 22.4 | 14.02 | 17.3 | 10.07 | 90 | 90 | 90 | 89.8 | 28.7 | 55.7
UEI | 1681 | 0.00209 | 0.038 | 19.3 | 9.26 | 15.01 | 90 | 90 | 90 | 53.8 | 20.8 | 42.2 | 19.37 | 9.18 | 14.99 | 90 | 90 | 90 | 50.9 | 16.4 | 38.3
UFI | 1683 | 0.00121 | 0.0364 | 12.22 | 12.22 | 28.58 | 90 | 90 | 90 | 43.7 | 18 | 33.9 | 12.26 | 12.26 | 28.57 | 90 | 90 | 90 | 43.4 | 14.6 | 35
UOS | 1605 | 0.00668 | 0.0379 | 19.95 | 7.53 | 9.16 | 90 | 90 | 90 | 57.4 | 18.6 | 49.9 | 19.95 | 7.59 | 9.12 | 90 | 90 | 90 | 53.5 | 17 | 47.7
UOZ | 1707 | 0.00175 | 0.0451 | 8.56 | 8.56 | 28.11 | 90 | 90 | 90 | 38.7 | 24 | 29.3 | 8.63 | 8.63 | 28.12 | 90 | 90 | 90 | 39.1 | 20.3 | 28.1
USI | 1647 | 0.0019 | 0.036 | 21.28 | 13 | 9.69 | 90 | 108.43 | 90 | 35.7 | 19.5 | 33.2 | 21.3 | 13.05 | 9.7 | 90 | 108.37 | 90 | 37.2 | 18.9 | 35.8
UTL | 1685 | 0.00118 | 0.0395 | 29.23 | 14.01 | 12.45 | 90 | 104.92 | 90 | 27.2 | 23.6 | 35.4 | 29.26 | 14.03 | 12.46 | 90 | 104.92 | 90 | 34.2 | 20.5 | 33
UWY | 1674 | 0.00123 | 0.0381 | 25.17 | 12.74 | 11.58 | 90 | 90 | 90 | 46.2 | 16.2 | 35.7 | 25.17 | 12.74 | 11.62 | 90 | 90 | 90 | 46.9 | 12.9 | 38.8
VET | 1438 | 0.00249 | 0.0455 | 13.08 | 13.08 | 9.9 | 90 | 90 | 90 | 44.5 | 29.4 | 44.1 | 13.13 | 13.13 | 9.95 | 90 | 90 | 90 | 46.2 | 25.2 | 39.7
VFI | 1648 | 0.00306 | 0.038 | 18.6 | 18.6 | 8.6 | 90 | 90 | 120 | 66.4 | 27.8 | 63.2 | 18.66 | 18.66 | 8.6 | 90 | 90 | 120 | 64.2 | 22.8 | 27.6
VNI | 1699 | 0.00434 | 0.047 | 10.02 | 10.02 | 34.35 | 90 | 90 | 90 | 39.6 | 26.6 | 38.6 | 10.02 | 10.02 | 34.35 | 90 | 90 | 90 | 41.2 | 13.5 | 32.6
VSV | 1637 | 0.00324 | 0.042 | 7.19 | 7.19 | 42.18 | 90 | 90 | 90 | 83.4 | 37.9 | 80.8 | 7.21 | 7.21 | 42.26 | 90 | 90 | 90 | 81.6 | 33.4 | 49.7
WEI | 1651 | 0.0058 | 0.035 | 12.01 | 10.34 | 10.1 | 90 | 90 | 90 | 47.3 | 21.4 | 28.2 | 12.14 | 10.33 | 10.17 | 90 | 90 | 90 | 59.2 | 17.8 | 38.5
YUG | 1616 | 0.00291 | 0.0339 | 10.24 | 13.81 | 6.79 | 90 | 111.44 | 90 | 60.4 | 27.3 | 54.7 | 10.28 | 13.85 | 6.81 | 90 | 111.54 | 90 | 63.3 | 25.8 | 48.5
ZON | 1623 | 0.00138 | 0.0379 | 6.97 | 15.04 | 17.3 | 90 | 90 | 90 | 32.1 | 16.9 | 26.1 | 6.99 | 15.04 | 17.32 | 90 | 90 | 90 | 32.9 | 13.5 | 29.8

## testing topologies
|  |  |  | Density Functional Theory Predictions | [8 empty] | Deep Potential Predictions
Zeolite Code | Training set size | Test set energy MAE (eV/SiO2) | Test set force MAE (eV/Å) | Lattice parameters | [5 empty] | EOS B0 (GPa) | G_VRH (GPa) | K_VRH (GPa) | Lattice parameters | [5 empty] | EOS B0 (GPa) | G_VRH (GPa) | K_VRH (GPa)
|  |  |  | a (Å) | b (Å) | c (Å) | alpha | beta | gamma |  |  |  | a (Å) | b (Å) | c (Å) | alpha | beta | gamma
CSV | -- | -- | -- | 13.08 | 11.21 | 9.32 | 92.15 | 107.44 | 104.18 | 31.6 | 20.9 | 31.8 | 13.11 | 11.22 | 9.33 | 92.15 | 107.44 | 104.18 | 29.9 | 14 | 27.2
CTH | -- | -- | -- | 10.45 | 27.91 | 27.5 | 90 | 90 | 90 | 50.4 | 25.9 | 41 | 10.44 | 27.91 | 27.54 | 90 | 90 | 90 | 41.7 | 23.2 | 37.7
ETV | -- | -- | -- | 8.73 | 9.62 | 10.2 | 105.62 | 100.36 | 97.1 | 24.9 | 20.5 | 18.5 | 8.76 | 9.61 | 10.23 | 105.62 | 100.36 | 97.1 | 24.4 | 15.9 | 14
EWO | -- | -- | -- | 13.6 | 16.97 | 4.85 | 90 | 90 | 90 | 39.8 | 30.6 | 36.2 | 13.69 | 17.14 | 4.97 | 90 | 90 | 90 | 33.6 | 19.1 | 25.3
EWS | -- | -- | -- | 19.56 | 15.97 | 18.13 | 90 | 90 | 90 | 33.4 | 24.4 | 36.3 | 19.63 | 16 | 18.15 | 90 | 90 | 90 | 29.5 | 23.2 | 30.7
IFO | -- | -- | -- | 16.5 | 9.86 | 22.94 | 90 | 90 | 90 | 36.7 | 23.2 | 29 | 16.53 | 9.91 | 23.02 | 90 | 90 | 90 | 35.9 | 18.9 | 30.8
IFW | -- | -- | -- | 21.71 | 18.26 | 12.47 | 90 | 124.63 | 90 | 56.2 | 22.4 | 44.8 | 21.73 | 18.28 | 12.48 | 90 | 124.63 | 90 | 50.4 | 18.3 | 43.2
IFY | -- | -- | -- | 15.3 | 15.3 | 11.95 | 90 | 90 | 90 | 39.8 | 20.6 | 38.3 | 15.36 | 15.36 | 12 | 90 | 90 | 90 | 40.7 | 17.2 | 35.9
IRN | -- | -- | -- | 19.71 | 18.53 | 16.57 | 90 | 90 | 90 | 57.2 | 18.9 | 54.6 | 19.72 | 18.59 | 16.55 | 90 | 90 | 90 | 53.8 | 17.5 | 45.5
ITG | -- | -- | -- | 12.96 | 12.59 | 21.21 | 90 | 96.78 | 90 | 23.4 | 23.3 | 34.5 | 13.01 | 12.58 | 21.26 | 90 | 96.78 | 90 | 30.9 | 16.3 | 32.1
ITT | -- | -- | -- | 18.96 | 18.96 | 11.63 | 90 | 90 | 120 | 35 | 13.6 | 29.7 | 19.03 | 19.03 | 11.64 | 90 | 90 | 120 | 29.8 | 10.5 | 26.1
JNT | -- | -- | -- | 8.29 | 14.19 | 15.65 | 90 | 119.26 | 90 | 35 | 23.3 | 28.2 | 8.28 | 14.22 | 15.68 | 90 | 119.26 | 90 | 31 | 17.3 | 27.9
JSR | -- | -- | -- | 20.05 | 20.05 | 20.05 | 90 | 90 | 90 | 34.5 | 18.6 | 35.7 | 20.14 | 20.14 | 20.14 | 90 | 90 | 90 | 36.8 | 16.8 | 35.1
MRE | -- | -- | -- | 8.31 | 14.6 | 20.41 | 90 | 90 | 90 | 32.2 | 23.3 | 32.8 | 8.32 | 14.63 | 20.44 | 90 | 90 | 90 | 40.5 | 96.8 | 34.7
MRT | -- | -- | -- | 13.66 | 7.52 | 13.68 | 90 | 90 | 90 | 49.8 | 19.5 | 55.1 | 13.64 | 7.61 | 13.68 | 90 | 90 | 90 | 52.9 | 15.9 | 45.3
MTT | -- | -- | -- | 5.4 | 21.79 | 11.22 | 90 | 90 | 90 | 71.4 | 25.4 | 63.4 | 5.28 | 21.98 | 11.36 | 90 | 90 | 90 | 74.8 | 29.1 | 58.6
OKO | -- | -- | -- | 24.31 | 13.95 | 12.4 | 90 | 109.31 | 90 | 33.2 |  |  | 24.38 | 13.97 | 12.41 | 90 | 109.31 | 90 | 34.1
PCS | -- | -- | -- | 20.87 | 13.99 | 12.43 | 90 | 101.06 | 90 | 32.4 | 11.9 | 30 | 20.92 | 14.01 | 12.45 | 90 | 101.06 | 90 | 28.4 | 26.3 | 28.7
POR | -- | -- | -- | 14.23 | 14.23 | 18.29 | 90 | 90 | 90 | 62.5 | 24.8 | 66 | 14.3 | 14.3 | 18.23 | 90 | 90 | 90 | 66 | 24 | 41.1
POS | -- | -- | -- | 18.89 | 18.89 | 11.72 | 90 | 90 | 90 | 50.4 | 22.8 | 48.1 | 18.92 | 18.92 | 11.73 | 90 | 90 | 90 | 51.6 | 17.1 | 41.9
PTT | -- | -- | -- | 12.98 | 12.98 | 10.07 | 90 | 90 | 120 | 37 | 20 | 37 | 12.96 | 12.96 | 10.13 | 90 | 90 | 120 | 40.4 | 15.2 | 41.7
PTY | -- | -- | -- | 7.16 | 9.15 | 9.09 | 85.02 | 82.98 | 86.62 | 45.3 | 24.8 | 43.6 | 7.18 | 9.15 | 9.13 | 85.02 | 82.98 | 86.62 | 45.8 | 23.2 | 39.5
PWO | -- | -- | -- | 9.16 | 11.78 | 10.88 | 90 | 91.43 | 90 | 43.1 | 24.3 | 40.5 | 9.15 | 11.81 | 10.92 | 90 | 91.43 | 90 | 52 | 24.9 | 46.5
PWW | -- | -- | -- | 20.76 | 11.78 | 10.99 | 90 | 118.92 | 90 | 40.8 | 22.9 | 42.9 | 20.77 | 11.8 | 11 | 90 | 118.92 | 90 | 42.9 | 18 | 43.8
SEW | -- | -- | -- | 24.37 | 11.5 | 14.46 | 90 | 90 | 90 | 39.3 | 20.4 | 34.8 | 24.6 | 11.53 | 14.44 | 90 | 90 | 90 | 35.5 | 15.3 | 32.2
SFW | -- | -- | -- | 13.72 | 13.72 | 44.3 | 90 | 90 | 120 | 71.8 | 17.3 | 59.8 | 13.74 | 13.74 | 44.31 | 90 | 90 | 120 | 71.6 | 12.2 | 53.2
SOR | -- | -- | -- | 21.07 | 17.71 | 7.58 | 90 | 90 | 90 | 49.1 | 19.8 | 50 | 21.07 | 17.69 | 7.63 | 90 | 90 | 90 | 49.1 | 16.8 | 44.4
SOV | -- | -- | -- | 24.91 | 26.78 | 12.73 | 90 | 90 | 90 | 47.8 | 22.2 | 46.4 | 25.09 | 26.77 | 12.66 | 90 | 90 | 90 | 51 | 18.6 | 42.6
SWY | -- | -- | -- | 13.13 | 13.13 | 30.35 | 90 | 90 | 120 | 71.3 | 17.3 | 65.1 | 13.14 | 13.14 | 30.28 | 90 | 90 | 120 | 69.6 | 13.6 | 56.4
UOE | -- | -- | -- | 9.09 | 7.58 | 10.51 | 90 | 108.36 | 90 | 39 | 22.4 | 54.5 | 9.11 | 7.59 | 10.51 | 90 | 108.36 | 90 | 48.1 | 18.6 | 45.6
YFI | -- | -- | -- | 18.22 | 31.97 | 12.61 | 90 | 90 | 90 | 43.8 | 22.9 | 38.6 | 18.24 | 32.01 | 12.64 | 90 | 90 | 90 | 43 | 20.1 | 37.2